## Лист1
				HEAT TREATMENT CERTIFICATE					295		/2021

	Heat treatment site:				SIA Madesta, Rencēnu iela 8, Riga, LV-1073					Process start time			06.01.2021
	Positions of the df in the furnace:				Horizontal at center of the hot zone and / stacked one upon another					HEAT TREATMENT / PROCEDURE			GI-8.5/09
	Type of furnace:				Model type:СДО-16.45.12/10 Furnace type:Electric 500.0 kW.5 Temperature range:40 - 1000 °C.

	Part list					Material				Weight			Qty
1	Madesta 2021 4272					S355NL+Z25				2824			5
2	Madesta 2021 4273					S355NL+Z25
3	Madesta 2021 4274					S355NL+Z25
				VT inspection report
	Samples					Madesta 2021 4272-2020
	samp no	heat no		part no		list no
4	8766	664975		164599		1					S355NL+Z25
5	8767	664975		164599		1					S355NL+Z25

	SP1 -

Set parpmetrs			Measured parametrs					Phase		Time			Signuture
150 °C/ h			144	°C/h				Heatig		7h 32min
910 °C ±5°C / minimum 15min			909	°C ( 902,4°C - 913,6°C)				Holding		119min			N. Smirnov
free air < 250 °C			-104	°C				Cooling		7h 44min